## 1-0.5 ratio
1.004 | 1.881061
1.008 | 3.231898
1.012 | 4.314093
1.016 | 4.798043
1.02 | 6.625262
1.024 | 8.515001
1.028 | 10.05141
1.032 | 11.67587
1.036 | 13.32649
1.04 | 14.93053
1.044 | 17.47443
1.048 | 18.39103
1.052 | 19.02918
1.056 | 21.00253
1.06 | 23.45939
1.064 | 23.73807
1.068 | 25.1869
1.072 | 27.91699
1.076 | 27.81825
1.08 | 29.47378
1.084 | 31.25477
1.088 | 32.34083
1.092 | 33.87739
1.096 | 35.77874
1.1 | 37.95136
1.104 | 39.05848
1.108 | 39.71476
1.112 | 41.21163
1.116 | 40.80249

## 1-1 ratio
1.020202 | 5.263727
1.02159 | 7.542903
1.026364 | 9.932586
1.02499 | 9.590018
1.031666 | 11.5211
1.034915 | 12.44659
1.03245 | 11.69722
1.046506 | 15.81619
1.04138 | 14.27683
1.044381 | 15.08491
1.05578 | 17.304
1.051439 | 17.10509
1.056651 | 18.04784
1.055654 | 15.95514
1.058334 | 18.06856
1.062196 | 19.65362
1.066289 | 21.39408
1.072905 | 23.23296
1.080676 | 25.61244
1.088237 | 27.89514
1.095967 | 30.12207
1.103192 | 32.18495
1.110415 | 34.63538
1.117976 | 36.99891
1.125033 | 39.01626
1.132385 | 41.36944
1.130913 | 40.9432
1.139146 | 43.41576
1.145697 | 45.66731
1.153258 | 47.95167
1.160483 | 50.0839
1.166698 | 52.33908
1.172914 | 54.36962
1.179632 | 56.79088
1.186183 | 59.07992
1.192062 | 61.19253
1.197943 | 62.9338
1.204661 | 65.30402
1.211547 | 67.88111
1.217929 | 70.21699
1.224313 | 72.38929
1.228176 | 73.76334