## DAL
1.632 | 0.08747688
1.64 | 0.09178121
1.648 | 0.09605189
1.656 | 0.1002563
1.664 | 0.1043618
1.672 | 0.1083358
1.68 | 0.1121457
1.688 | 0.1157588
1.696 | 0.1191426
1.704 | 0.1222645
1.712 | 0.1250918
1.72 | 0.1275919
1.728 | 0.1297323
1.736 | 0.1348328
1.744 | 0.1302969
1.752 | 0.1488439
1.76 | 0.1550695
1.768 | 0.1620875
1.776 | 0.1697538
1.784 | 0.177924
1.792 | 0.186454
1.8 | 0.1951994
1.808 | 0.204016
1.816 | 0.2127596
1.824 | 0.2212859
1.832 | 0.2294507
1.84 | 0.2435042
1.848 | 0.2598198
1.856 | 0.2732557
1.864 | 0.284434
1.872 | 0.2946788
1.88 | 0.3056079
1.888 | 0.3176976
1.896 | 0.3332697
1.904 | 0.3497095
1.912 | 0.3673716
1.92 | 0.3840346
1.928 | 0.3971747
1.936 | 0.413564
1.944 | 0.4356973
1.952 | 0.4573059
1.96 | 0.4807617
1.968 | 0.5020681
1.976 | 0.5218768
1.984 | 0.5388006
1.992 | 0.5682378
2 | 0.5897219
2.008 | 0.6153249
2.016 | 0.6428367
2.024 | 0.6700472
2.032 | 0.6947463
2.04 | 0.7225418
2.048 | 0.7434874
2.056 | 0.7788635
2.064 | 0.8015785
2.072 | 0.8272977
2.08 | 0.8531823
2.088 | 0.8771357
2.096 | 0.9001288
2.104 | 0.9198208
2.112 | 0.9403136
2.12 | 0.9612395
2.128 | 0.9840797
2.136 | 1.008986
2.144 | 1.034963
2.152 | 1.061024
2.16 | 1.086473
2.168 | 1.110906
2.176 | 1.133926
2.184 | 1.156415
2.192 | 1.179308
2.2 | 1.196837
2.208 | 1.207341
2.216 | 1.208251
2.224 | 1.230733
2.232 | 1.257467
2.24 | 1.271817
2.248 | 1.279978
2.256 | 1.280591

## PAL
1.552 | 0.08629988
1.56 | 0.08629667
1.568 | 0.08626811
1.576 | 0.0865597
1.584 | 0.0848795
1.592 | 0.09609997
1.6 | 0.101196
1.608 | 0.1006795
1.616 | 0.100669
1.624 | 0.100613
1.632 | 0.1010709
1.64 | 0.09916406
1.648 | 0.1134144
1.656 | 0.1150077
1.664 | 0.1151581
1.672 | 0.1149906
1.68 | 0.1152857
1.688 | 0.1142705
1.696 | 0.1217118
1.704 | 0.1224375
1.712 | 0.1303328
1.72 | 0.1280199
1.728 | 0.1377527
1.736 | 0.1446741
1.744 | 0.1437039
1.752 | 0.1435957
1.76 | 0.1471007
1.768 | 0.1584848
1.776 | 0.1665419
1.784 | 0.1735135
1.792 | 0.1723496
1.8 | 0.1807725
1.808 | 0.186749
1.816 | 0.1926064
1.824 | 0.2062863
1.832 | 0.2148807
1.84 | 0.215511
1.848 | 0.2322151
1.856 | 0.248588
1.864 | 0.2664333
1.872 | 0.2775072
1.88 | 0.2924736
1.888 | 0.3018899
1.896 | 0.3188182
1.904 | 0.3352991
1.912 | 0.3530671
1.92 | 0.3641919
1.928 | 0.3785553
1.936 | 0.3956581
1.944 | 0.4135251
1.952 | 0.4377176
1.96 | 0.4501567
1.968 | 0.457391
1.976 | 0.4725578
1.984 | 0.4895424
1.992 | 0.5060764
2 | 0.5257877
2.008 | 0.5479351
2.016 | 0.5639806
2.024 | 0.5809628
2.032 | 0.5978103
2.04 | 0.6142693
2.048 | 0.6342688
2.056 | 0.6560971
2.064 | 0.6724305
2.072 | 0.688879
2.08 | 0.7135921
2.088 | 0.7296236
2.096 | 0.7490858
2.104 | 0.7786002
2.112 | 0.8186756
2.12 | 0.8488016